## Marking Scheme- state level
Skill name
Car Painting
|  | Module | Criteria | Mark
|  | A | Standard application inside and outside right door | 70
|  | B | Repair plastic bumper and prepare for base coat | 30
Sub Criteria ID | Sub Criteria Name or Description | Aspect Type M = Meas J = Judg | Aspect - Description | Judg Score | Extra Aspect Description (Meas or Judg) OR Judgement Score Description (Judg only) | Requirement or Nominal Size (Measurement Only) | Max Mark | Criterion A | Total Mark | 70
A1 | Preparation of OEM exterior door
|  | M | OEM Panel cleaned with silicone remover |  | Cleaning the entore panel before start of repair | Yes or no | 1.5
|  | M | OEM primer completly removed from repair area |  | completly removed? Visible standard shown by experts on car parts | Yes or no | 1.5
A2 | Preparation for primer
|  | M | Deep sanding scratches in the putty |  | Putty and area around, visible scratches Compare to visible standard from Experts | Yes or no | 1.5
|  | M | Porosity in the putty, filler, stopper |  | Are any hole in the putty, compare to visible standard | Yes or no | 1.5
A3 | Application of primer filler to exterior door
|  | M | Filler thikness correctly before sanding, After TDS standard(between 50 to 120 micron) |  | Within tolerance between Product TDS? Standard given by Experts | Tolerance | 5
A4 | Preparation of primer to base coat
|  | M | Filler / primer correctly sanded |  | Surface should not be cut through 3mm 4 cut through or more loose 1,00 Standard given by experts Visible standard shown by experts on car | Tolerance | 3
| Safety Standard followed | M | Required PPEs used during the Preparation |  | Solvent Vapour mask =.25 , Rubber hand Gloves=.25 , Safety Glasses=.25 , Dust Mask = 0.25 | Tolerance | 3
A5 | Application of base coat to exterior door
|  | J | Is base coat made up to Industry standard? |  |  |  | 9
|  |  |  | 0 | There are visible imperfections from 2meters away in 5 seconds
|  |  |  | 3 | no visible imperfections from 2 meters away in 5 seconds
|  |  |  | 6 | no visible imperfections from 1 meter away in 5 seconds
|  |  |  | 9 | no visible imperfections from 30cms away in 10 seconds
|  | J | Is the basecoat free of sanding marks? |  |  |  | 9
|  |  |  | 0 | There are visible imperfections from 2meters away in 5 seconds
|  |  |  | 3 | no visible imperfections from 2 meters away in 5 seconds
|  |  |  | 6 | no visible imperfections from 1 meter away in 5 seconds
|  |  |  | 9 | no visible imperfections from 30cms away in 10 seconds
A6 | Application of clearcoat to exterior door
|  | M | Have all areas been covered? |  | Check the 4 sides. 1 side more than 1cm=-0.25 | Yes or no. | 2
|  | M | The clear coat free of any reactions? |  |  | Yes or no | 2
|  | M | Clear coat free of runs or sags |  | More than 3mm loose -0,25 more loose all | Yes or no | 3
|  | M | Is strukture of clear coat same a standard card given to competitors |  | Card number 8 fuld points, one card away= 0,5P | Tolerance | 3
|  | M | Is the orange peel the same over the entire surface the door |  | Check with the cards. More than 1 cards difference-0,5, 2 cards loose 1, more than 3 cards difference loose all points | Standard | 2
|  | M | Is any reaction is the polester putty area? |  | Hole, Cooking |  | 3
|  | J | Is the shape of the polyester filler area correct |  |  |  | 9
|  |  |  | 0 | repair is visble from direct view
|  |  |  | 3 | repari is only visible from side view
|  |  |  | 6 | repari is visble from one side
|  |  |  | 9 | repair is not visible from all angles
A7 | Basecoat line between interior and exterior door
|  | M | In side door Free of over spray? |  | Over spray at the interior more than 2mm -0,25 4 mm-0,50 Experts show line to competitors | Tolerance | 3
|  | M | No paint lifting from msking line indicated |  | More than 2mm loose -0,50 pr area | Tolerance | 3
|  | M | Was the panel masked to the given line, pr side |  | Missed the line more than 2mm.Per side loose 0.5 Visible standard shown by experts on car parts | Tolerance | 3
| Safety Standard followed |  | Required PPEs used during the Base & Clear coat application |  | Solvent Vapour mask =.25 , Rubber hand Gloves=.25 , Safety Glasses=.25 | Tolerance | 2
[6 empty] | Total | 70
Sub Criteria ID | Sub Criteria Name or Description | Aspect Type M = Meas J = Judg | Aspect - Description | Judg Score | Extra Aspect Description (Meas or Judg) OR Judgement Score Description (Judg only) | Requirement or Nominal Size (Measurement Only) | Max Mark | Criterion B | Total Mark | 30
B1 | Preparation for painting of non steel panel
|  | M | Plastic panel cleaned with silicone remover |  | Cleaning the entore panel before start of repair | Yes or no | 2
|  | M | Deep sanding scratches in Bumper |  | Featherdging of scratch are smooth and leveled | Yes or no | 3
|  | M | Putty area sanded correctly |  | Are there any reactions. EG. Pinholes, etc. =-0,50 | Tolerance | 2
|  | M | Deep sanding scratches in the putty |  | Putty and area around, visible scratches higher that P240 | Yes or no | 2
|  | M | Required PPEs used during the panel prepartion |  | Rubber hand Gloves=.25 , Safety Glasses=.25 , Dust Mask = 0.25 | Tolerance | 3
B2 | Preparation for base coat | M | Primer filler applied corrcetly |  | No pin hole , no reaction | Yes or no | 3
|  | M | Filler / primer correctly sanded |  | Surface should not be cut through 3mm 4 cut through or more loose 1,00 Standard given by experts Visible standard shown by experts on car | Tolerance | 3
|  | M | non primed area free from cut |  | no damage or cut beyond primed area , One cot or damage lose 0.5 marks | Tolerance | 3
|  | J | Is the shape of the polyester filler area correct |  |  |  | 6
|  |  |  | 0 | repair is visble from direct view
|  |  |  | 3 | repari is only visible from side view
|  |  |  | 6 | repari is visble from one side
|  | M | Required PPEs used during the Primer surfacer application |  | Solvent Vapour mask =.25 , Rubber hand Gloves=.25 , Safety Glasses=.25 | Tolerance | 3
[6 empty] | Total | 30
Note on D2: Enter Skill Name Here